## Sheet1
SOC | Voltage
0 | 2.8224
0.01892999 | 3.2017
0.03785997 | 3.3372
0.05678996 | 3.4098
0.07571995 | 3.4312
0.09464994 | 3.4472
0.1703699 | 3.5246
0.2460898 | 3.5859
0.3218098 | 3.6157
0.3975297 | 3.6404
0.4732497 | 3.6699
0.5489696 | 3.7217
0.6246896 | 3.8073
0.7004095 | 3.879
0.7761295 | 3.9477
0.8518494 | 4.027
0.8707794 | 4.0469
0.8897094 | 4.0654
0.9086394 | 4.0803
0.9275694 | 4.092
0.9464994 | 4.1059
0.9654293 | 4.1257